## Sheet1
| 材料 | 组成 | Density, p (lb/in3) | 密度（kg/m3） | 弹性模量, E (psi) | 屈服强度, Oy (ksi) | 拉伸强度, Ou (ksi) | 在海水中电位, ref. Ag-AgCl (V) | 腐蚀类型遭受 | Uses
铝合金 | Aluminum alloy 6061 | 97.95% Al, 1.0% Mg, 0.6% Si, 0.25% Cu, 0.20% Cr | 0.098 | 2712.631 | 10 x 106 | 40 (T6) | 45 (T6) | -0.72 to -1.07 | 裂缝和点蚀攻击。也可能发生晶间侵蚀和SCC。 | Applications demanding adequate corrosion resistance and good mechanical properties. The most versatile aluminum alloy for marine use.
| Aluminum alloy 7075 | 90% Al, 5.6% Zn, 2.5% Mg, 1.6% Cu, 0.3% Cr | 0.101 | 2795.67 | 10.4 x 106 | 73 (T6) | 83 (T6) | -0.72 to -0.83 | 严重的裂缝和点蚀攻击。也容易发生鳞状细胞癌和脱落。 | Applications requiring high strength and low weight.
| Aluminum alloy 6061 | 97.95% Al, 1.0% Mg, 0.6% Si, 0.25% Cu, 0.20% Cr | 0.098 | 2712.631 | 10 x 106 | 40 (T6) | 45 (T6) | -0.72 to -1.07 | 裂缝和点蚀攻击。也可能发生晶间侵蚀和SCC。 | Applications demanding adequate corrosion resistance and good mechanical properties. The most versatile aluminum alloy for marine use.
铜和铜合金 | Copper | 99.9% Cu | 0.322 | 8912.929 | 17 x 106 | 50 (Fully hardened) | 55 (Fully hardened) | -0.12 to -0.30 | 由于金属离子浓度细胞的均匀攻击，有时局部攻击。速度效应也很明显。 | Electrical and architectural applications. Resists biofouling at corrosion rates > 1 mpy.
| Beryllium-Copper, CDA 172 | 97.9% Cu, 1.9% Be, 0.2% Co | 0.298 | 8248.612 | 18 x 106 | 150- 190 (HT and 75% Cold Worked) | 195 - 205 (HT and 75% Cold Worked) | -0.10 to -0.25 | 均匀的腐蚀和轻微的裂缝侵蚀。 | Applications requiring good corrosion resistance and high strength. These include springs, bearings, and bushings.
| Red Brass, CDA 230 | 85% Cu, 15% Zn | 0.316 | 8746.85 | 17 x 106 | 49 (50% Work Hardened) | 57 - 72 (50% Work Hardened) | -0.20 to -0.40 | 腐蚀均匀，脱锌轻微。 | Applications requiring good corrosion resistance.
| Inhibited Admiralty Brass | 71% Cu, 28% Zn, 1% Sn, 0.6% As, Sb, or Pb | 0.308 | 8525.411 | 16 x 106 | 72 (Fully Hardened) | 88 - 97 (Fully Hardened) | -0.16 to -0.25 | 均匀腐蚀和裂缝侵蚀。速度&gt的冲蚀腐蚀;6 fps。 | Heat exchanger and condenser tubes and plates.
| Naval Brass | 60% Cu, 39% Zn, 1% Sn | 0.304 | 8414.691 | 15 x 106 | 66 (Hard-Drawn) | 88 (Hard-Drawn) | -0.20 to -0.27 | 均匀的腐蚀和脱锌(CP不能完全消除)。 | Condenser plates, prop shafts, fasteners.
| Aluminum Bronze D, CDA 614 | 91% Cu, 7% Al, 2% Fe | 0.281 | 7778.053 | 18 x 106 | 40 - 55 (Hardened) | 75 - 85 (Hardened) | -0.09 to -0.26 | 均匀腐蚀，还有一些脱锌和缝隙腐蚀 | Corrosion resistant tubing, tanks, fasteners, and sheathing.
| High Silicon Bronze A, CDA 655 | 94.8% Cu, 3.3% Si, 1.5% Mn, < 1.5% Fe and Zn | 0.308 | 8525.411 | 15 x 106 | 45 - 57 (Half-Hard) | 78 - 98 (Half-Hard) | -0.17 to -0.23 | 均匀腐蚀和缝隙腐蚀。 | Marine hardware, fasteners, shafting, and heat exchanger tubing.
| 90-10 Copper-Nickel | 88.7% Cu, 10% Ni, 1.3% Fe | 0.323 | 8940.609 | 18 x 106 | 57 (Light Drawn) | 60 (Light Drawn) | -0.15 to -0.30 | 均匀腐蚀和一些表面侵蚀。 | Excellent resistance to marine fouling if allowed to freely corrode. Used for seawater tubing and boat hulls.
| 70-30 Copper-Nickel | 68.9% Cu, 30% Ni, 0.5% Fe, 0.6% Mn | 0.323 | 8940.609 | 22 x 106 | 79 (Cold Drawn) | 85 (Cold Drawn) | -0.17 to -0.23 | 均匀腐蚀和一些表面侵蚀。 | Good strength. Used in heat exchangers with high water velocities.
| Cast Silicon Brass and Bronze | 82 - 91% Cu, 5 - 14% Zn, 4% Si | 0.302 | 8359.331 | 15 x 106 - 18 x 106 | 22 - 35 (As Cast) | 55 - 70 (As Cast) | ~ -0.27 | 均匀腐蚀。 | Bearings, impellers, gears, props, pumps, fittings.
| Cast Aluminum Bronze | 81 - 88% Cu, 9 - 13% Al, 1 - 5% Fe, others | 0.272 | 7528.934 | 14 x 106 - 20 x 106 | 40 - 80 (Heat Treated) | 80 - 124 (Heat Treated) | -0.3 to -0.4 | 均匀腐蚀和脱合金。 | Pump housings, bearings, impellers, gears, props, fittings.
镍合金 | Monel 400 | 66.25% Ni, 31.5% Cu, 1.35% Fe, 0.9% Mn | 0.319 | 8829.89 | 26 x 106 | 90 - 130 (Fully Hardened) | 100-140 (Fully Hardened) | -0.04 to -0.14 | 均匀的腐蚀、点蚀和裂缝侵蚀。 | Valves, pumps, prop shafts, fixtures, fasteners.
| Inconel 625 | 65.3% Ni, 18.6% Cr, 9% Mo, 4% Cb, 3% Fe, 0.05% C | 0.305 | 8442.371 | 29.8 x 106 | 201 (70% Cold Worked) | 219 (70% Cold Worked) | -0.04 to +0.10 | 对大多数攻击都有很强的抵抗力。 | Wire rope, propeller blades, fittings, springs, fasteners. Parts where little to no corrosion can be accepted.
| Incoloy 825 | 41.8% Ni, 21.5% Cr, 30% Fe, 3% Mo, 1.8% Cu, 1% Ti, 0.03% C | 0.294 | 8137.892 | 28 x 106 | 35 - 45 (Cold Drawn) | 85 - 101 (Cold Drawn) | -0.03 to +0.05 | 裂缝腐蚀和点蚀。 | Components in desalination plants and heat exchangers.
铁和钢 | Ductile Cast Iron | 3.3 - 4.0% C, 2 - 3% Si, 0.2 -0.6% Mn, < 2.5% Ni, > 0.15% total P and Mg, remainder Fe | 0.257 | 7113.736 | 23 x 106 - 25 x 106 | 40 - 150 | 60 - 175 | -0.60 to -0.72 | 基本一致，有一些浅点蚀。 | General machinery parts, props, piping.
| AISI 1040 Steel | 99.6% Fe, 0.4% C | 0.283 | 7833.413 | 30 x 106 | 86 (Heat Treated) | 113 (Heat Treated) | -0.60 to -0.70 | 基本均匀，有轻微的缝隙腐蚀。 | Multiple structural and mechanical uses.
| AISI 1080 Steel | 99.2% Fe, 0.8% C | 0.283 | 7833.413 | 30 x 106 | 142 (Heat Treated) | 190 (Heat Treated) | -0.60 to -0.70 | 基本均匀，有轻微的缝隙腐蚀。也易受SCC和氢脆。 | Multiple structural and mechanical uses.
| HY-80 Steel | 2 - 3.25% Ni, 1 - 1.8% Cr, 0.2% - 0.6% Mo, 0.15 - 0.35% Si, <0.25% P and S, 0.1 - 0.4% Mn, 0.18% C, remainder Fe | 0.284 | 7861.093 | 30 x 106 | 80 - 100 (Quenched and Tempered) | 103 (Quenched and Tempered) | -0.63 | 主要是统一的。 | Hull plating, offshore platforms, tanks pressure vessels, cranes, booms
| HY-100 Steel | 2.25 - 3.5% Ni, 1 - 1.8% Cr, 0.2% - 0.6% Mo, 0.15 - 0.35% Si, <0.25% P and S, 0.1 - 0.4% Mn, 0.2% C, remainder Fe | 0.284 | 7861.093 | 30 x 106 | 100-105 (Quenched and Tempered) | 110- 118 (Quenched and Tempered) | -0.63 | 主要是统一的。有些倾向于SCC和氢脆。 | Hull plating, offshore platforms, tanks pressure vessels, cranes, booms
| Low Alloy-High Strength Steels (ASTM A-242 and A-441) | 0.18 - 0.22% C, 0.5 - 1.5% (each) Mn, Ni, Cr, ~0.25% (each) P, Si, S, Cu, remainder Fe | 0.283 | 7833.413 | 30 x 106 | 40 - 60 (Annealed) | 60 - 80 (Annealed) | -0.57 to -0.63 | 大部分均有裂隙腐蚀和点蚀。 | Structural sections and members.
| Maraging 300 Steel | 18 - 19 % Ni, 8.5 - 9.5% Co, 4.7 - 5.2% Mo, 0.5 - 0.7% Ti, 0.05 - 0.15% Al, < 0.03% C, remainder Fe | 0.290 | 8027.172 | 29 x 106 | 295 - 303 (Heat Treated) | 297 - 306 (Heat Treated) | -0.57 to -0.58 | 均匀，SCC和氢脆。通过阴极保护可以控制腐蚀和脆化。 | High strength weldable structural pieces.
钛和钛合金 | Unalloyed Titanium | 98.9 - 99.5% Ti | 0.163 | 4511.824 | 15 x 106 | up to 90 (Cold Worked) | up to 100 (Cold Worked) | -0.05 to +0.06 | None. | Structural members, marine parts requiring immunity, impressed current anodes.
| Titanium 6Al-4V | 5.5 - 6.5% Al, 3.5 - 4.5% V, <0.25% Fe, remainder Ti | 0.160 | 4428.785 | 16.5 x 106 | 155 (Age Hardened) | 165- 170 (Age Hardened) | -0.05 to +0.06 | 没有，除了SCC的一些趋势。 | Pumps, impellers, structural members, marine hardware and parts requiring immunity.
不锈钢 | 302 Stainless Steel | 70.85 - 74.85% Fe, 17 - 19% Cr, 8 - 10% Ni, 0.15% C | 0.290 | 8027.172 | 28 x 106 | 75 (Quarter Hard) | 125 (Quarter Hard) | -0.05 to -0.10 (passive) -0.45 to -0.57 (active) | 裂缝和点蚀。在污垢覆盖的区域容易受到局部侵蚀 | General purpose in nonsubmerged applications.
| 303 Stainless Steel | 17 - 19% Cr, 8 - 10% Ni, > 0.15% S or Se, 0.15% C, remainder Fe | 0.290 | 8027.172 | 28 x 106 | 75 (Cold Worked) | 110 (Cold Worked) | -0.05 to -0.10 (passive) -0.45 to -0.57 (active) | 严重的裂缝和点蚀。在污垢覆盖的区域容易受到局部侵蚀 | Generally not recommended for seawater application.
| 304 Stainless Steel | 67.92 - 72.92% Fe, 18 - 20% Cr, 9 - 12% Ni, 0.08% C | 0.290 | 8027.172 | 28 x 106 | 75 (Cold Worked) | 110 (Cold Worked) | -0.09 to -0.15 (passive) -0.20 to -0.57 (active) | 裂缝和点蚀。在污垢覆盖的区域容易受到局部侵蚀。热影响区可能敏化。 | Topside wire rope and general purpose submerged use where velocities are > 5 fps.
| 316 Stainless Steel | 64.92 - 71.92% Fe, 16 - 18% Cr, 10 - 14% Ni, 2 - 3% Mo, 0.08% C | 0.290 | 8027.172 | 28 x 106 | 30 - 42 (Annealed) | 80 - 90 (Annealed) | -0.00 to -0.15 (passive) -0.35 to -0.60 (active) | 裂缝和点蚀。易受局部侵蚀，特别是在污垢覆盖的区域。热影响区可能敏化。 | Topside wire rope and general purpose where velocities are > 5 fps.
| 17-4 PH Stainless Steel | 16.5% Cr, 4% Ni, 4% Cu, 0.3% Nb and Ta, 0.07% C, remainder Fe | 0.28 | 7750.373 | 28.5 x 106 | 178 - 185 (Hardened) | 200 (Hardened) | -0.10 to -0.20 (passive) -0.20 to -0.40 (active) | 裂缝和点蚀。熔敷焊道攻击。 | Parts with moderate corrosion resistance and high strength to weight ratio.
| 410 Stainless Steel | 85.35 - 87.35% Fe, 11.5 - 13.5% Cr, 1% Mn, 0.15% C | 0.280 | 7750.373 | 29 x 106 | 140- 145 (Heat Treated) | 180- 190 (Heat Treated) | -0.24 to -0.35 (passive) -0.45 to -0.57 (active) | 严重的裂缝和点蚀。 | Applications where a high strength alloy is important. Submerged applications require cathodic protection to prevent localized attack.
其他材料不考虑